## Sheet1
材料名 | 種別 | 系 | Tc [K] | ξ0 [nm] | ξpair(0) [nm] | v_F [10^5 m/s] | Δ [meV] | 備考1 (ξ0 参照先) | 備考2 (ξpair(0)) | ξ0/ξpair(0) | Δ/1.764k_B | 補正項乗数 | (81)式 | (82)式 | ξ比判定 | 138.1*v_F/ξ0 | (81)式 | (82)式 | ξ比判定
Al | 第一種 | BCS | 1.18 | 1600 | 1600 | 13 | 0.17 | Faber & Pippard (1955) | 備考1と同じ | 1 | 1.972 | 3 | 1.972 | 1.972 | 1.972 | 1.1220625 | 1.1220625 | 1.1220625 | 1.1220625
Zn | 第一種 | BCS | 0.85 | 790 | 790 | 9.1 | 0.12 | NIST SRD 84 | 備考1と同じ | 1 | 1.392 |  | 1.392 | 1.392 | 1.392 | 1.590772 | 1.590772 | 1.590772 | 1.590772
Ga | 第一種 | BCS | 1.09 | 760 | 760 | 9.7 | 0.15 | Phys. Rev. 159, 344 | 備考1と同じ | 1 | 1.74 |  | 1.74 | 1.74 | 1.74 | 1.762592 | 1.762592 | 1.762592 | 1.762592
Cd | 第一種 | BCS | 0.52 | 2300 | 2300 | 11 | 0.07 | Kittel (Solid State Phys.) | 備考1と同じ | 1 | 0.812 |  | 0.812 | 0.812 | 0.812 | 0.6604783 | 0.6604783 | 0.6604783 | 0.6604783
In | 第一種 | BCS | 3.41 | 360 | 360 | 7.2 | 0.52 | Phys. Rev. 145, 218 | 備考1と同じ | 1 | 6.032 |  | 6.032 | 6.032 | 6.032 | 2.762 | 2.762 | 2.762 | 2.762
Sn | 第一種 | BCS | 3.72 | 230 | 230 | 6.8 | 0.57 | Bardeen et al. (1961) | 備考1と同じ | 1 | 6.612 |  | 6.612 | 6.612 | 6.612 | 4.082957 | 4.082957 | 4.082957 | 4.082957
Hg(alpha) | 第一種 | BCS | 4.15 | 80 | 80 | 6.2 | 0.82 | Phys. Rev. 113, 120 | 備考1と同じ | 1 | 9.512 |  | 9.512 | 9.512 | 9.512 | 10.70275 | 10.70275 | 10.70275 | 10.70275
Tl | 第一種 | BCS | 2.39 | 480 | 480 | 8.1 | 0.37 | NIST SRD 84 | 備考1と同じ | 1 | 4.292 |  | 4.292 | 4.292 | 4.292 | 2.3304375 | 2.3304375 | 2.3304375 | 2.3304375
Pb | 第一種 | BCS | 7.19 | 83 | 83 | 6 | 1.35 | Tinkham (Intro SC) | 備考1と同じ | 1 | 15.66 |  | 15.66 | 15.66 | 15.66 | 9.983133 | 9.983133 | 9.983133 | 9.983133
Ti | 第一種 | BCS | 0.4 | 1100 | 1100 | 4.8 | 0.06 | Roberts (1976) | 備考1と同じ | 1 | 0.696 |  | 0.696 | 0.696 | 0.696 | 0.6026182 | 0.6026182 | 0.6026182 | 0.6026182
Zr | 第一種 | BCS | 0.53 | 1600 | 1600 | 5.2 | 0.08 | NIST SRD 84 | 備考1と同じ | 1 | 0.928 |  | 0.928 | 0.928 | 0.928 | 0.448825 | 0.448825 | 0.448825 | 0.448825
Hf | 第一種 | BCS | 0.13 | 2800 | 2800 | 4.5 | 0.02 | NIST SRD 84 | 備考1と同じ | 1 | 0.232 |  | 0.232 | 0.232 | 0.232 | 0.2219464 | 0.2219464 | 0.2219464 | 0.2219464
Th | 第一種 | BCS | 1.38 | 260 | 260 | 4.1 | 0.21 | Phys. Rev. B 6, 4250 | 備考1と同じ | 1 | 2.436 |  | 2.436 | 2.436 | 2.436 | 2.177731 | 2.177731 | 2.177731 | 2.177731
Pa | 第一種 | BCS | 1.4 | 250 | 250 | 3.8 | 0.22 | J. Low Temp. Phys. 2, 263 | 備考1と同じ | 1 | 2.552 |  | 2.552 | 2.552 | 2.552 | 2.09912 | 2.09912 | 2.09912 | 2.09912
Be | 第一種 | BCS | 0.03 | 5400 | 5400 | 18 | 0.01 | Roberts (1976) | 備考1と同じ | 1 | 0.116 |  | 0.116 | 0.116 | 0.116 | 0.4603333 | 0.4603333 | 0.4603333 | 0.4603333
W | 第一種 | BCS | 0.01 | 15000 | 15000 | 8.8 | 0.002 | NIST SRD 84 | 備考1と同じ | 1 | 0.0232 |  | 0.0232 | 0.0232 | 0.0232 | 0.08101867 | 0.08101867 | 0.08101867 | 0.08101867
Ir | 第一種 | BCS | 0.11 | 4400 | 4400 | 7.5 | 0.02 | Phys. Rev. 145, 218 | 備考1と同じ | 1 | 0.232 |  | 0.232 | 0.232 | 0.232 | 0.2353977 | 0.2353977 | 0.2353977 | 0.2353977
Ru | 第一種 | BCS | 0.49 | 2100 | 2100 | 5.6 | 0.07 | Roberts (1976) | 備考1と同じ | 1 | 0.812 |  | 0.812 | 0.812 | 0.812 | 0.3682667 | 0.3682667 | 0.3682667 | 0.3682667
Os | 第一種 | BCS | 0.66 | 1600 | 1600 | 5.4 | 0.1 | NIST SRD 84 | 備考1と同じ | 1 | 1.16 |  | 1.16 | 1.16 | 1.16 | 0.4660875 | 0.4660875 | 0.4660875 | 0.4660875
Lu | 第一種 | BCS | 0.1 | 5000 | 5000 | 6.2 | 0.01 | Phys. Rev. B 10, 1002 | 備考1と同じ | 1 | 0.116 |  | 0.116 | 0.116 | 0.116 | 0.171244 | 0.171244 | 0.171244 | 0.171244
Nb (pure) | 中間的 | BCS | 9.25 | 38 | 38 | 2.7 | 1.55 | Phys. Rev. B 3, 3821 | 備考1と同じ | 1 | 17.98 |  | 17.98 | 17.98 | 17.98 | 9.812368 | 9.812368 | 9.812368 | 9.812368
V (pure) | 中間的 | BCS | 5.4 | 45 | 45 | 1.8 | 0.82 | Phys. Rev. 149, 209 | 備考1と同じ | 1 | 9.512 |  | 9.512 | 9.512 | 9.512 | 5.524 | 5.524 | 5.524 | 5.524
Ta (pure) | 中間的 | BCS | 4.47 | 92 | 92 | 2.2 | 0.7 | Phys. Rev. B 1, 1054 | 備考1と同じ | 1 | 8.12 |  | 8.12 | 8.12 | 8.12 | 3.302391 | 3.302391 | 3.302391 | 3.302391
MgB2 | 中間的 | BCS(多バンド) | 39 | 52 | 50 | 4.8 | 4.7 | Nature 418, 758 | 備考1と同じ | 1.04 | 54.52 |  | 61.32758528 | 61.31403 | 61.31403 | 12.74769 | 14.33942016 | 14.33625 | 14.33625
NbSe2 (2H) | 中間的 | BCS | 7.2 | 7.7 | 7.5 | 1.4 | 1.1 | PRL 91, 167001 | 備考1と同じ | 1.026667 | 12.76 |  | 13.80826 | 13.80731 | 13.80731 | 25.10909 | 27.17186 | 27.16999 | 27.16999
LaRu3Si2 | 中間的 | BCS | 6.5 | 15.2 | 15 | 1.6 | 1.05 | PRB 83, 184521 | 備考1と同じ | 1.013333 | 12.18 |  | 12.67372 | 12.67361 | 12.67361 | 14.53684 | 15.1261 | 15.12597 | 15.12597
ZrB12 | 中間的 | BCS | 6 | 30 | 30 | 2.1 | 0.95 | PRB 72, 024503 | 備考1と同じ | 1 | 11.02 |  | 11.02 | 11.02 | 11.02 | 9.667 | 9.667 | 9.667 | 9.667
Lu5Ir4Si10 | 中間的 | BCS | 3.9 | 20 | 20 | 1.2 | 0.6 | PRB 34, 1544 | 備考1と同じ | 1 | 6.96 |  | 6.96 | 6.96 | 6.96 | 8.286 | 8.286 | 8.286 | 8.286
CaC6 | 中間的 | BCS | 11.5 | 33 | 33 | 4.2 | 1.7 | Nature Phys 3, 168 | 備考1と同じ | 1 | 19.72 |  | 19.72 | 19.72 | 19.72 | 17.57636 | 17.57636 | 17.57636 | 17.57636
YNi2B2C | 中間的 | BCS | 15.5 | 6.7 | 6.7 | 2 | 2.4 | PRB 55, 6019 | 備考1と同じ | 1 | 27.84 |  | 27.84 | 27.84 | 27.84 | 41.22388 | 41.22388 | 41.22388 | 41.22388
LuNi2B2C | 中間的 | BCS | 16.6 | 7 | 7 | 2.2 | 2.5 | PRB 58, 523 | 備考1と同じ | 1 | 29 |  | 29 | 29 | 29 | 43.40286 | 43.40286 | 43.40286 | 43.40286
La3In | 中間的 | BCS | 9.5 | 9 | 9 | 1.5 | 1.5 | JPSJ 56, 1178 | 備考1と同じ | 1 | 17.4 |  | 17.4 | 17.4 | 17.4 | 23.01667 | 23.01667 | 23.01667 | 23.01667
Pb-In (5%) | 中間的 | BCS | 7 | 35 | 35 | 5.5 | 1.3 | PR 147, 288 | 備考1と同じ | 1 | 15.08 |  | 15.08 | 15.08 | 15.08 | 21.70143 | 21.70143 | 21.70143 | 21.70143
Sn-In (2.5%) | 中間的 | BCS | 3.8 | 120 | 120 | 6.5 | 0.6 | PR 182, 482 | 備考1と同じ | 1 | 6.96 |  | 6.96 | 6.96 | 6.96 | 7.480417 | 7.480417 | 7.480417 | 7.480417
Re | 中間的 | BCS | 1.7 | 670 | 670 | 8.5 | 0.26 | PRB 11, 4224 | 備考1と同じ | 1 | 3.016 |  | 3.016 | 3.016 | 3.016 | 1.752015 | 1.752015 | 1.752015 | 1.752015
Mo | 中間的 | BCS | 0.92 | 1200 | 1200 | 9.4 | 0.14 | PR 145, 218 | 備考1と同じ | 1 | 1.624 |  | 1.624 | 1.624 | 1.624 | 1.081783 | 1.081783 | 1.081783 | 1.081783
Nb3Al | 中間的 | BCS | 18.8 | 4.5 | 4.5 | 1.8 | 3 | PRB 4, 3962 | 備考1と同じ | 1 | 34.8 |  | 34.8 | 34.8 | 34.8 | 55.24 | 55.24 | 55.24 | 55.24
V3Si | 中間的 | BCS | 17.1 | 5.2 | 5.2 | 1.6 | 2.8 | PRB 28, 1289 | 備考1と同じ | 1 | 32.48 |  | 32.48 | 32.48 | 32.48 | 42.49231 | 42.49231 | 42.49231 | 42.49231
Ti-V (5%) | 中間的 | BCS | 4.5 | 40 | 40 | 2.5 | 0.7 | PR 140, A1175 | 備考1と同じ | 1 | 8.12 |  | 8.12 | 8.12 | 8.12 | 8.63125 | 8.63125 | 8.63125 | 8.63125
Zr (high-purity) | 中間的 | BCS | 0.53 | 1600 | 1600 | 5.2 | 0.08 | Roberts (1976) | 備考1と同じ | 1 | 0.928 |  | 0.928 | 0.928 | 0.928 | 0.448825 | 0.448825 | 0.448825 | 0.448825
LSCO (x=0.15) | 第二種 | 非BCS | 38 | 2.5 | 3.4 | 1.8 | 10 | PRB 67, 104505 | Sci. Rep. 11, 11664 | 0.7352941 | 116 |  | 46.1149 | 57.04471 | 46.1149 | 99.432 | 39.52842 | 48.89715 | 39.52842
LSCO (x=0.10) | 第二種 | 非BCS | 28 | 3.5 | 4.8 | 1.5 | 8 | PRB 41, 192 | Sci. Rep. 11, 11664 | 0.7291667 | 92.8 |  | 35.97729 | 45.40571 | 35.97729 | 59.18571 | 22.94549 | 28.95872 | 22.94549
LSCO (x=0.20) | 第二種 | 非BCS | 35 | 2 | 2.8 | 2.2 | 12 | PRB 70, 104503 | Sci. Rep. 11, 11664 | 0.7142857 | 139.2 |  | 50.72886 | 67.61143 | 50.72886 | 151.91 | 55.36079 | 73.78486 | 55.36079
YBCO (opt.) | 第二種 | 非BCS | 92 | 1.6 | 2.2 | 2.5 | 25 | PRB 39, 6626 | Sci. Rep. 11, 11664 | 0.7272727 | 290 |  | 111.5552 | 141.7045 | 111.5552 | 215.78125 | 83.00526 | 105.4386 | 83.00526
YBCO (ortho-II) | 第二種 | 非BCS | 60 | 2.2 | 3.1 | 2 | 18 | Nature 414, 299 | Sci. Rep. 11, 11664 | 0.7096774 | 208.8 |  | 74.63 | 101.3384 | 74.63 | 125.5455 | 44.87288 | 60.93188 | 44.87288
Bi2212 (opt.) | 第二種 | 非BCS | 91 | 1.5 | 2.1 | 2.1 | 35 | PRL 74, 4521 | Sci. Rep. 11, 11664 | 0.7142857 | 406 |  | 147.9592 | 197.2 | 147.9592 | 193.34 | 70.45918 | 93.908 | 70.45918
Bi2212 (UD65) | 第二種 | 非BCS | 65 | 2.1 | 3 | 1.8 | 40 | PRL 83, 3709 | Sci. Rep. 11, 11664 | 0.7 | 464 |  | 159.152 | 225.3714 | 159.152 | 118.3714 | 40.6014 | 57.49469 | 40.6014
Bi2212 (OD80) | 第二種 | 非BCS | 80 | 1.8 | 2.4 | 2.4 | 28 | PRB 57, 11651 | Sci. Rep. 11, 11664 | 0.75 | 324.8 |  | 137.025 | 162.4 | 137.025 | 184.1333 | 77.68125 | 92.06667 | 77.68125
Bi2223 (opt.) | 第二種 | 非BCS | 110 | 1.3 | 1.8 | 2.3 | 42 | Physica C 282, 197 | 備考1より推定 | 0.7222222 | 487.2 |  | 183.5354 | 237.3538 | 183.5354 | 244.3308 | 92.04299 | 119.0329 | 92.04299
Tl2212 | 第二種 | 非BCS | 105 | 1.4 | 2 | 2.6 | 30 | PRB 48, 13191 | Sci. Rep. 11, 11664 | 0.7 | 348 |  | 119.364 | 169.0286 | 119.364 | 256.4714 | 87.9697 | 124.5718 | 87.9697
Tl2223 | 第二種 | 非BCS | 125 | 1.2 | 1.7 | 2.8 | 45 | PRB 45, 7554 | 備考1より推定 | 0.7058824 | 522 |  | 183.5978 | 253.3235 | 183.5978 | 322.2333 | 113.3359 | 156.3779 | 113.3359
Hg1212 | 第二種 | 非BCS | 127 | 1.3 | 1.9 | 2.5 | 40 | PRB 52, 10600 | 備考1より推定 | 0.6842105 | 464 |  | 148.6234 | 227.3036 | 148.6234 | 265.5769 | 85.0667 | 130.1004 | 85.0667
Hg1223 | 第二種 | 非BCS | 134 | 1.2 | 1.7 | 2.7 | 50 | Nature 363, 56 | 備考1より推定 | 0.7058824 | 580 |  | 203.9976 | 281.4706 | 203.9976 | 310.725 | 109.2882 | 150.793 | 109.2882
NCCO (x=0.15) | 第二種 | 非BCS | 24 | 7.5 | 8.2 | 2.3 | 4.5 | PRB 51, 3843 | PRL 86, 498 | 0.9146341 | 52.2 |  | 39.94043 | 40.07941 | 39.94043 | 42.35067 | 32.40429 | 32.51705 | 32.40429
PCCO (x=0.15) | 第二種 | 非BCS | 22 | 8 | 8.5 | 2.2 | 4 | PRB 68, 144510 | 備考1と同じ | 0.9411765 | 46.4 |  | 38.68398 | 38.72353 | 38.68398 | 37.9775 | 31.66209 | 31.69446 | 31.66209
La214-F (opt.) | 第二種 | 非BCS | 32 | 3.2 | 4.5 | 1.9 | 12 | PRB 81, 184522 | 備考1より推定 | 0.7111111 | 139.2 |  | 50.05548 | 67.57 | 50.05548 | 81.996875 | 29.48558 | 39.80265 | 29.48558
Bi2201 (La-sub) | 第二種 | 非BCS | 34 | 2.8 | 4 | 1.6 | 15 | PRL 101, 117004 | Sci. Rep. 11, 11664 | 0.7 | 174 |  | 59.682 | 84.51429 | 59.682 | 78.91429 | 27.0676 | 38.3298 | 27.0676
Y124 | 第二種 | 非BCS | 80 | 1.8 | 2.5 | 2.4 | 22 | PRB 51, 11846 | 備考1より推定 | 0.72 | 255.2 |  | 95.2528896 | 124.1973 | 95.2528896 | 184.1333 | 68.7273984 | 89.61156 | 68.7273984
HBCO (Hg1201) | 第二種 | 非BCS | 95 | 1.7 | 2.4 | 2.2 | 32 | PRL 97, 107001 | Sci. Rep. 11, 11664 | 0.7083333 | 371.2 |  | 131.9231 | 180.1412 | 131.9231 | 178.7176 | 63.51561 | 86.73062 | 63.51561
Ca-YBCO (x=0.1) | 第二種 | 非BCS | 85 | 1.8 | 2.5 | 2.4 | 24 | PRB 53, 2251 | 備考1より推定 | 0.72 | 278.4 |  | 103.9122432 | 135.488 | 103.9122432 | 184.1333 | 68.7273984 | 89.61156 | 68.7273984
Bi2212 (OD55) | 第二種 | 非BCS | 55 | 2.4 | 3.2 | 2.8 | 20 | PRB 63, 224503 | 備考1より推定 | 0.75 | 232 |  | 97.875 | 116 | 97.875 | 161.1167 | 67.97109375 | 80.55833 | 67.97109375
LSCO (x=0.25) | 第二種 | 非BCS | 15 | 4.5 | 5.8 | 2.5 | 7 | PRB 70, 104503 | 備考1より推定 | 0.7758621 | 81.2 |  | 37.9236 | 42.37333 | 37.9236 | 76.72222 | 35.8323 | 40.03665 | 35.8323
Tl1212 | 第二種 | 非BCS | 85 | 1.8 | 2.6 | 2.3 | 25 | Physica C 160, 489 | 備考1より推定 | 0.6923077 | 290 |  | 96.22667 | 141.2821 | 96.22667 | 176.4611 | 58.55264 | 85.96823 | 58.55264
Tl1223 | 第二種 | 非BCS | 115 | 1.4 | 2.1 | 2.5 | 38 | PRB 44, 915 | 備考1より推定 | 0.6666667 | 440.8 |  | 130.6074 | 220.4 | 130.6074 | 246.6071 | 73.06878 | 123.3036 | 73.06878
BSCCO-2212 (pure) | 第二種 | 非BCS | 92 | 1.5 | 2.1 | 2.1 | 35 | PRB 63, 134512 | 備考1と同じ | 0.7142857 | 406 |  | 147.9592 | 197.2 | 147.9592 | 193.34 | 70.45918 | 93.908 | 70.45918
Y123 (Twinned) | 第二種 | 非BCS | 92 | 1.6 | 2.2 | 2.5 | 25 | PRB 36, 7125 | 備考1と同じ | 0.7272727 | 290 |  | 111.5552 | 141.7045 | 111.5552 | 215.78125 | 83.00526 | 105.4386 | 83.00526
Sm-123 | 第二種 | 非BCS | 94 | 1.5 | 2.1 | 2.4 | 26 | PRB 55, 3186 | 備考1と同じ | 0.7142857 | 301.6 |  | 109.9125 | 146.4914 | 109.9125 | 220.96 | 80.52478 | 107.3234 | 80.52478
Eu-123 | 第二種 | 非BCS | 94 | 1.5 | 2.1 | 2.4 | 26 | PRB 55, 3186 | 備考1と同じ | 0.7142857 | 301.6 |  | 109.9125 | 146.4914 | 109.9125 | 220.96 | 80.52478 | 107.3234 | 80.52478
Nd-123 | 第二種 | 非BCS | 96 | 1.4 | 2 | 2.6 | 28 | PRB 55, 3186 | 備考1と同じ | 0.7 | 324.8 |  | 111.4064 | 157.76 | 111.4064 | 256.4714 | 87.9697 | 124.5718 | 87.9697
Hg2212 | 第二種 | 非BCS | 120 | 1.4 | 2 | 2.5 | 42 | Physica C 235, 873 | 備考1より推定 | 0.7 | 487.2 |  | 167.1096 | 236.64 | 167.1096 | 246.6071 | 84.58625 | 119.7806 | 84.58625
LaFeAsO0.89F0.11 | 第二種 | 非BCS | 26 | 2.5 | 2.8 | 1 | 5.5 | PRB 78, 100504 | Sci. Rep. 11, 11664 | 0.8928571 | 63.8 |  | 45.41158 | 45.75371 | 45.41158 | 55.24 | 39.31874 | 39.61497 | 39.31874
SmFeAsO0.8F0.2 | 第二種 | 非BCS | 54 | 1.5 | 1.8 | 1.1 | 12 | PRB 78, 132501 | Sci. Rep. 11, 11664 | 0.8333333 | 139.2 |  | 80.55556 | 83.52 | 80.55556 | 101.2733 | 58.60725 | 60.764 | 58.60725
NdFeAsO0.7F0.3 | 第二種 | 非BCS | 52 | 1.6 | 1.9 | 1.2 | 11 | EPL 83, 67006 | 備考1より推定 | 0.8421053 | 127.6 |  | 76.1991 | 78.49079 | 76.1991 | 103.575 | 61.85205 | 63.71225 | 61.85205
Ba0.6K0.4Fe2As2 | 第二種 | 非BCS | 38 | 2 | 2.4 | 0.7 | 9.1 | PRL 101, 107004 | Sci. Rep. 11, 11664 | 0.8333333 | 105.56 |  | 61.08796 | 63.336 | 61.08796 | 48.335 | 27.97164 | 29.001 | 27.97164
Ba(Fe0.92Co0.08)2As2 | 第二種 | 非BCS | 22 | 2.8 | 3.2 | 0.8 | 5 | PRB 81, 180515 | 備考1と同じ | 0.875 | 58 |  | 38.85546875 | 39.35714 | 38.85546875 | 39.45714 | 26.4332 | 26.77449 | 26.4332
BaFe2(As0.65P0.35)2 | 第二種 | 非BCS | 30 | 2.2 | 2.6 | 0.6 | 6.5 | PRL 105, 107004 | 備考1と同じ | 0.8461538 | 75.4 |  | 45.67929 | 46.92727 | 45.67929 | 37.66364 | 22.81761 | 23.441 | 22.81761
LiFeAs | 第二種 | 非BCS | 18 | 3.5 | 3.8 | 0.5 | 3.5 | PRL 105, 237001 | Sci. Rep. 11, 11664 | 0.9210526 | 40.6 |  | 31.72337 | 31.80842 | 31.72337 | 19.72857 | 15.41519 | 15.45652 | 15.41519
FeSe (bulk) | 第二種 | 非BCS | 8.5 | 5.5 | 6.2 | 0.3 | 2.2 | PRB 82, 180513 | Sci. Rep. 11, 11664 | 0.8870968 | 25.52 |  | 17.81532 | 17.97626 | 17.81532 | 7.532727 | 5.258541 | 5.306044 | 5.258541
FeSe (mono/STO) | 第二種 | 非BCS | 65 | 1.8 | 2.2 | 0.8 | 15 | Nature Com. 5, 5047 | 備考1より推定 | 0.8181818 | 174 |  | 95.30128 | 100.1818 | 95.30128 | 61.37778 | 33.61713 | 35.33872 | 33.61713
FeTe0.6Se0.4 | 第二種 | 非BCS | 14.5 | 3.2 | 4 | 0.4 | 4 | PRB 81, 180503 | Sci. Rep. 11, 11664 | 0.8 | 46.4 |  | 23.7568 | 25.52 | 23.7568 | 17.2625 | 8.8384 | 9.494375 | 8.8384
KxFe2-ySe2 | 第二種 | 非BCS | 32 | 2.2 | 2.8 | 0.6 | 8.5 | PRL 106, 187001 | 備考1より推定 | 0.7857143 | 98.6 |  | 47.82675 | 52.5013 | 47.82675 | 37.66364 | 18.26906 | 20.05466 | 18.26906
NaFeAs | 第二種 | 非BCS | 12 | 4.5 | 5 | 0.5 | 3 | PRB 85, 094511 | 備考1と同じ | 0.9 | 34.8 |  | 25.3692 | 25.52 | 25.3692 | 15.34444 | 11.1861 | 11.25259 | 11.1861
SrFe2As2 (Co) | 第二種 | 非BCS | 20 | 2.9 | 3.3 | 0.9 | 4.8 | PRB 79, 132501 | 備考1と同じ | 0.8787879 | 55.68 |  | 37.78778 | 38.22545 | 37.78778 | 42.85862 | 29.08643 | 29.42332 | 29.08643
CaFe2As2 (P) | 第二種 | 非BCS | 13 | 4 | 4.5 | 0.7 | 3.2 | PRB 86, 134517 | 備考1と同じ | 0.8888889 | 37.12 |  | 26.07056 | 26.29333 | 26.07056 | 24.1675 | 16.97361 | 17.11865 | 16.97361
LaFePO | 第二種 | 非BCS | 6 | 8.5 | 9.2 | 1.1 | 1.2 | PRB 78, 184517 | 備考1と同じ | 0.923913 | 13.92 |  | 10.97824 | 11.00428 | 10.97824 | 17.87176 | 14.09486 | 14.12829 | 14.09486
KFe2As2 | 第二種 | 非BCS | 3.4 | 12 | 14 | 0.3 | 0.9 | PRB 82, 014526 | 備考1と同じ | 0.8571429 | 10.44 |  | 6.574461 | 6.711429 | 6.574461 | 3.4525 | 2.174169 | 2.219464 | 2.174169
Ca10(Pt4As8)(Fe2As2)5 | 第二種 | 非BCS | 38 | 2.1 | 2.5 | 0.8 | 8.5 | PRB 85, 144503 | 備考1と同じ | 0.84 | 98.6 |  | 58.4406144 | 60.28686 | 58.4406144 | 52.60952 | 31.1818752 | 32.16697 | 31.1818752
CsFe2As2 | 第二種 | 非BCS | 2.2 | 15 | 17 | 0.25 | 0.6 | PRL 110, 207001 | 備考1と同じ | 0.8823529 | 6.96 |  | 4.781193 | 4.831059 | 4.781193 | 2.301667 | 1.581137 | 1.597627 | 1.581137
Ba0.1K0.9Fe2As2 | 第二種 | 非BCS | 10 | 5.2 | 6 | 0.4 | 2.5 | PRB 87, 214513 | 備考1と同じ | 0.8666667 | 29 |  | 18.87793 | 19.18462 | 18.87793 | 10.62308 | 6.91523 | 7.027574 | 6.91523
Sr0.6Na0.4Fe2As2 | 第二種 | 非BCS | 36 | 2.2 | 2.5 | 0.8 | 8.8 | EPL 87, 37006 | 備考1と同じ | 0.88 | 102.08 |  | 69.56466176 | 70.3424 | 69.56466176 | 50.21818 | 34.2222848 | 34.60489 | 34.2222848
H3S (200GPa) | 第二種 | BCS(強結合) | 203 | 2 | 2 | 2.8 | 30 | Nature 525, 73 | Sci. Rep. 11, 11664 | 1 | 348 |  | 348 | 348 | 348 | 193.34 | 193.34 | 193.34 | 193.34
LaH10 (170GPa) | 第二種 | BCS(強結合) | 250 | 1.2 | 1.3 | 1.8 | 40 | PRL 122, 027001 | ArXiv 1906.07650 | 0.9230769 | 464 |  | 364.9486 | 365.8462 | 364.9486 | 207.15 | 162.9291 | 163.3298 | 162.9291
YH10 (250GPa) | 第二種 | BCS(強結合) | 310 | 1 | 1.1 | 2.5 | 55 | PNAS 114, 6990 | 備考1より推定 | 0.9090909 | 638 |  | 479.3388 | 481.4 | 479.3388 | 345.25 | 259.3914 | 260.5068 | 259.3914
YH6 (166GPa) | 第二種 | BCS(強結合) | 224 | 1.6 | 1.7 | 1.9 | 35 | PRL 126, 117003 | 備考1と同じ | 0.9411765 | 406 |  | 338.4848 | 338.8309 | 338.4848 | 163.99375 | 136.7227 | 136.8624 | 136.7227
CaH6 (170GPa) | 第二種 | BCS(強結合) | 210 | 1.8 | 1.9 | 2.2 | 32 | Nature Com. 3, 1145 | 備考1と同じ | 0.9473684 | 371.2 |  | 315.6201 | 315.8456 | 315.6201 | 168.7889 | 143.5161 | 143.6186 | 143.5161
ThH10 (170GPa) | 第二種 | BCS(強結合) | 161 | 2.2 | 2.3 | 1.5 | 25 | PRL 122, 227001 | 備考1と同じ | 0.9565217 | 290 |  | 253.7947 | 253.8933 | 253.7947 | 94.15909 | 82.40371 | 82.43573 | 82.40371
PH3 (207GPa) | 第二種 | BCS(強結合) | 103 | 3.5 | 3.5 | 2 | 15 | Nature 525, 73 | 備考1と同じ | 1 | 174 |  | 174 | 174 | 174 | 78.91429 | 78.91429 | 78.91429 | 78.91429
CeH9 (150GPa) | 第二種 | BCS(強結合) | 115 | 2.8 | 3 | 1.2 | 18 | Nature Com. 10, 3461 | 備考1と同じ | 0.9333333 | 208.8 |  | 169.7621 | 170.0229 | 169.7621 | 59.18571 | 48.12018 | 48.19408 | 48.12018
PrH9 (150GPa) | 第二種 | BCS(強結合) | 92 | 3.2 | 3.4 | 1.1 | 14 | Sci. Adv. 6, eaaz1994 | 備考1と同じ | 0.9411765 | 162.4 |  | 135.3939 | 135.5324 | 135.3939 | 47.471875 | 39.57761 | 39.61807 | 39.57761
BaH12 (140GPa) | 第二種 | BCS(強結合) | 180 | 1.9 | 2.1 | 1.7 | 28 | Nature Com. 13, 3194 | 備考1と同じ | 0.9047619 | 324.8 |  | 240.5575 | 241.7684 | 240.5575 | 123.5632 | 91.51492 | 91.97558 | 91.51492
Nb3Sn | 第二種 | BCS | 18.3 | 5.7 | 5.7 | 1.5 | 3.1 | PRB 28, 1289 | 備考1と同じ | 1 | 35.96 |  | 35.96 | 35.96 | 35.96 | 36.34211 | 36.34211 | 36.34211 | 36.34211
V3Ga | 第二種 | BCS | 14.8 | 6.2 | 6.2 | 1.4 | 2.5 | PRB 18, 1167 | 備考1と同じ | 1 | 29 |  | 29 | 29 | 29 | 31.18387 | 31.18387 | 31.18387 | 31.18387
NbN | 第二種 | BCS | 16 | 5 | 5 | 1.2 | 2.8 | PRB 44, 9555 | 備考1と同じ | 1 | 32.48 |  | 32.48 | 32.48 | 32.48 | 33.144 | 33.144 | 33.144 | 33.144
K3C60 | 第二種 | BCS/強結合 | 18 | 4.8 | 4.8 | 1.8 | 3 | Nature 350, 600 | 備考1と同じ | 1 | 34.8 |  | 34.8 | 34.8 | 34.8 | 51.7875 | 51.7875 | 51.7875 | 51.7875
Rb3C60 | 第二種 | BCS/強結合 | 29.5 | 4 | 4 | 1.6 | 5.2 | PRL 68, 1050 | 備考1と同じ | 1 | 60.32 |  | 60.32 | 60.32 | 60.32 | 55.24 | 55.24 | 55.24 | 55.24
CeCu2Si2 | 第二種 | 非BCS | 0.6 | 19 | 25 | 0.05 | 0.1 | PRL 43, 1892 | Sci. Rep. 11, 11664 | 0.76 | 1.16 |  | 0.50921216 | 0.5885474 | 0.50921216 | 0.3634211 | 0.15953312 | 0.1843884 | 0.15953312
UPt3 | 第二種 | 非BCS | 0.5 | 11 | 15 | 0.06 | 0.08 | PRL 52, 679 | Sci. Rep. 11, 11664 | 0.7333333 | 0.928 |  | 0.3659757 | 0.4555636 | 0.3659757 | 0.7532727 | 0.2970684 | 0.3697884 | 0.2970684
UBe13 | 第二種 | 非BCS | 0.9 | 15 | 20 | 0.05 | 0.14 | PRL 52, 1915 | 備考1より推定 | 0.75 | 1.624 |  | 0.685125 | 0.812 | 0.685125 | 0.4603333 | 0.194203125 | 0.2301667 | 0.194203125
URu2Si2 | 第二種 | 非BCS | 1.5 | 10 | 14 | 0.08 | 0.25 | PRL 56, 161 | 備考1より推定 | 0.7142857 | 2.9 |  | 1.056851 | 1.408571 | 1.056851 | 1.1048 | 0.4026239 | 0.5366171 | 0.4026239
CeCoIn5 | 第二種 | 非BCS | 2.3 | 8.2 | 11 | 0.1 | 0.55 | PRL 86, 999 | Sci. Rep. 11, 11664 | 0.7454545 | 6.38 |  | 2.642921 | 3.17161 | 2.642921 | 1.684146 | 0.6976592 | 0.8372186 | 0.6976592
kappa-(ET)2CuBr | 第二種 | 非BCS | 11.6 | 5 | 7 | 0.25 | 3.5 | PRL 68, 2531 | Sci. Rep. 11, 11664 | 0.7142857 | 40.6 |  | 14.79592 | 19.72 | 14.79592 | 6.905 | 2.516399 | 3.353857 | 2.516399
kappa-(ET)2CuNCS | 第二種 | 非BCS | 10.4 | 6 | 8 | 0.22 | 3 | PRB 62, 1422 | 備考1より推定 | 0.75 | 34.8 |  | 14.68125 | 17.4 | 14.68125 | 5.063667 | 2.136234375 | 2.531833 | 2.136234375
Sr2RuO4 | 第二種 | 非BCS | 1.5 | 66 | 72 | 0.55 | 0.35 | Nature 372, 532 | Sci. Rep. 11, 11664 | 0.9166667 | 4.06 |  | 3.127234 | 3.137273 | 3.127234 | 1.150833 | 0.8864347 | 0.8892803 | 0.8864347
Li0.48THFyHfNCl | 第二種 | 非BCS | 25.5 | 3.5 | 4.5 | 0.4 | 6 | Nature 395, 363 | 備考1より推定 | 0.7777778 | 69.6 |  | 32.74733 | 36.45714 | 32.74733 | 15.78286 | 7.425953 | 8.267211 | 7.425953
ZrNCl (Li) | 第二種 | 非BCS | 15 | 4.2 | 5.5 | 0.38 | 3.5 | PRB 70, 064503 | 備考1より推定 | 0.7636364 | 40.6 |  | 18.07948 | 20.72182 | 18.07948 | 12.49476 | 5.564009 | 6.377197 | 5.564009
WTe2 (Mono) | 第二種 | 非BCS | 0.8 | 12 | 15 | 0.15 | 0.12 | Science 362, 922 | 備考1より推定 | 0.8 | 1.392 |  | 0.712704 | 0.7656 | 0.712704 | 1.72625 | 0.88384 | 0.9494375 | 0.88384
PbTaSe2 | 第二種 | BCS | 3.7 | 18 | 18 | 1.1 | 0.6 | PRB 89, 020505 | 備考1と同じ | 1 | 6.96 |  | 6.96 | 6.96 | 6.96 | 8.439444 | 8.439444 | 8.439444 | 8.439444
Bi2Pd | 第二種 | BCS | 5.4 | 15 | 15 | 1 | 0.8 | PRB 83, 140510 | 備考1と同じ | 1 | 9.28 |  | 9.28 | 9.28 | 9.28 | 9.206667 | 9.206667 | 9.206667 | 9.206667
UTe2 | 第二種 | 非BCS | 1.6 | 6 | 9 | 0.12 | 0.3 | Science 365, 684 | 備考1より推定 | 0.6666667 | 3.48 |  | 1.031111 | 1.74 | 1.031111 | 2.762 | 0.8183704 | 1.381 | 0.8183704
La3Ni2O7 (80GPa) | 第二種 | 非BCS | 80 | 1.8 | 2.5 | 0.22 | 15 | Nature 621, 493 | 備考1より推定 | 0.72 | 174 |  | 64.945152 | 84.68 | 64.945152 | 16.87889 | 6.30001152 | 8.214393 | 6.30001152
図とL列以降は著者入力